## Worksheet 1
Experiment No. | Cutting parameters |  |  | Tool life (min) | Cutting blur (mm)
| V (m min−1) | fz (mm per tooth) | Ea (∘)
1 | 500 | 0.13 | 45 | 24.23 | 1.59
2 | 550 | 0.13 | 75 | 19.12 | 1.1
3 | 600 | 0.18 | 75 | 12.07 | 1.1
4 | 650 | 0.16 | 75 | 11.48 | 1.2
5 | 700 | 0.16 | 45 | 18.99 | 1.39
6 | 750 | 0.13 | 30 | 22.07 | 1.2
7 | 800 | 0.18 | 60 | 10.99 | 0.41
8 | 850 | 0.23 | 60 | 7.56 | 0.25
9 | 900 | 0.23 | 30 | 7.59 | 0.5