## Worksheet 1
Experiment No. | V (m min−1) | fz (mm per tooth) | Ea (∘) | Tool life (min) |  |  | Cutting burr (mm)
|  |  |  | Measured | Predicted | Error | Measured | Predicted | Error
|  |  |  | (yi,e) | (yi,p) | (%) | (yi,e) | (yi,p) | (%)
1 | 400 | 0.1 | 30 | 27.45 | 27.4 | 5 | 1.8 | 1.8 | 0
2 | 400 | 0.15 | 45 | 21.74 | 22.11 | 1.7 | 1.43 | 1.45 | 1.4
3 | 400 | 0.2 | 60 | 21.67 | 21.67 | 0 | 0.09 | 0.09 | 0
4 | 400 | 0.25 | 75 | 18.61 | 18.61 | 0 | 0 | 0 | 0
5 | 600 | 0.1 | 45 | 27.56 | 25.8 | 6.4 | 1.68 | 1.68 | 0
6 | 600 | 0.15 | 30 | 26.86 | 25.71 | 4.3 | 1.62 | 1.62 | 0
7 | 600 | 0.2 | 75 | 9.81 | 10.4 | 6 | 0.71 | 0.76 | 7
8 | 600 | 0.25 | 60 | 15.04 | 14.23 | 5.4 | 0.09 | 0.1 | 10
9 | 800 | 0.1 | 60 | 16.88 | 16.88 | 0 | 1.62 | 1.53 | 5.6
10 | 800 | 0.15 | 75 | 10.3 | 8.55 | 9.71 | 1.02 | 1.2 | 17
11 | 800 | 0.2 | 30 | 12.27 | 13.28 | 8.3 | 0.69 | 0.71 | 3
12 | 800 | 0.25 | 45 | 10.42 | 10.42 | 0 | 0.18 | 0.18 | 0
13 | 1000 | 0.1 | 75 | 8.84 | 10.84 | 11.3 | 1.79 | 1.57 | 15.9
14 | 1000 | 0.15 | 60 | 10.91 | 10.11 | 12.8 | 0.37 | 0.4 | 8.1
15 | 1000 | 0.2 | 45 | 9.53 | 8.79 | 7.8 | 1.68 | 1.68 | 0
16 | 1000 | 0.25 | 30 | 7.05 | 7.05 | 0 | 0.78 | 0.77 | 1