## Worksheet 1
Experiment No. | V (m min−1) | fz (mm per tooth) | Ea (∘) | Tool life (min) |  |  | Cutting burr (mm)
|  |  |  | Measured | Predicted | Error | Measured | Predicted | Error
|  |  |  | (yi,e) | (yi,p) | (%) | (yi,e) | (yi,p) | (%)
1 | 500 | 0.13 | 45 | 24.23. | 25.03 | 3.3 | 1.59 | 1.62 | 1.9
2 | 550 | 0.13 | 75 | 19.12 | 18.2 | 4.8 | 1.1 | 1.16 | 5.5
3 | 600 | 0.18 | 75 | 13.07 | 14.46 | 10.6 | 1.1 | 1 | 9
4 | 650 | 0.16 | 75 | 12.98 | 13.5 | 4 | 1.2 | 1.13 | 5.8
5 | 700 | 0.16 | 45 | 18.99 | 18.53 | 2.4 | 1.39 | 1.41 | 14.3
6 | 750 | 0.13 | 30 | 22.07 | 22.65 | 2.6 | 1.59 | 1.73 | 8.8
7 | 800 | 0.18 | 60 | 10.99 | 9.63 | 12.4 | 0.51 | 0.6 | 17.6
8 | 850 | 0.23 | 60 | 4.01 | 3.52 | 12.2 | 0.25 | 0.21 | 16
9 | 900 | 0.23 | 30 | 9.59 | 9.96 | 3.9 | 0.5 | 0.38 | 24