## Worksheet 1
Quenching Media | Water |  |  | Brine |  |  | Oil 2 |  |  | Oil 1
Case | σb | σs | δ5 | σb | σs | δ5 | σb | σs | δ5 | σb | σs | δ5
| (MPa) | (MPa) | (%) | (MPa) | (MPa) | (%) | (MPa) | (MPa) | (%) | (MPa) | (MPa) | (%)
T=200 ∘C | 1045 | 466 | 11.57 | 1266 | 1203 | 4.96 | 804 | 569 | 15.23 | 844 | 611 | 14.67
T=400 ∘C | 966 | 511 | 12.02 | 1087 | 991 | 9.06 | 807 | 575 | 15.63 | 854 | 687 | 14.44
T=600 ∘C | 698 | 538 | 20.54 | 742 | 590 | 16.85 | 698 | 473 | 19.23 | 722 | 501 | 20
No heat treatment | σb (MPa) |  |  |  | σs (MPa) |  |  |  | δ5 (%)
| 710 |  |  |  | 490 |  |  |  | 19.17