## Worksheet 1
Tempering
temperature (∘) | 200 |  |  |  | 400 |  |  |  | 600
Sample number | 1 | 2 | 3 | 4 | 5 | 6 | 7 | 8 | 9 | 10 | 11 | 12
Quenching media | Brine | Water | Oil 1 | Oil 2 | Brine | Water | Oil 1 | Oil 2 | Brine | Water | Oil 1 | Oil 2
Cycle stress | 950 | 750 | 550 | 550 | 550 | 550 | 550 | 550 | 550 | – | 550 | 550
amplitude (Mpa)
Fatigue life | 67 738 | 2436 | 73 471 | 49 586 | 138 723 | 13 922 | 55 296 | 32 485 | 12 073 | – | 6425 | 7466
Mean fatigue life | 50 509 | 3219 | 83 912 | 42 625 | 120 536 | 13 316 | 64 924 | 32 161 | 11 131 | – | 7112 | 8142
standard deviation | 37 685 | 4729 | 12 376 | 9477 | 58 680 | 8861 | 30 056 | 12 071 | 5096 | – | 3326 | 2502
coefficient of variation | 0.75 | 1.47 | 0.15 | 0.22 | 0.49 | 0.66 | 0.46 | 0.38 | 0.46 | – | 0.47 | 0.31