## Worksheet 1
Quenching | Tempering | Stress | Estimated mean | Test | Mean test | Estimation Error
media | temperature | amplitude | fatigue life (yi) | fatigue life | fatigue life (Ni) | (¦yi-Ni¦/Ni)
Oil 2 | 300 ∘C | 680 MPa | 10 957 | 14 375 | 13 393 | 18.19 %
12 037
13 766
Oil 1 | 350 ∘C | 480 MPa | 255 169 | 301 247 | 282 608 | 9.71 %
355 149
191 427
Water | 450 ∘C | 530 MPa | 47 223 | 51 339 | 53 418 | 11.60 %
73 467
35 448
Brine | 500 ∘C | 570 MPa | 12 785 | 22 356 | 14 766 | 13.42 %
10 493
11 449