## Worksheet 1
Conditions selected | Feed (mm per rev) | Speed (m min−1) | Depth of Cut (mm) | Wear zone
Condition 1 | 0.12 | 200 | 1 | High
Condition 2 | 0.24 | 125 | 1 | High
Condition 3 | 0.12 | 130 | 1 | Moderate
Condition 4 | 0.24 | 90 | 1 | High
Condition 5 | 0.16 | 75 | 1 | High
Condition 6 | 0.12 | 50 | 1 | Low
Condition 7 | 0.24 | 45 | 1 | Low
Condition 8 | 0.16 | 62.5 | 1 | Moderate