## Worksheet 1
Experiment no. | Current | Rotation speed | Voltage | Non-cryogenic electrode
|  |  |  | OC | S∕N ratio | TWR | S∕N ratio | Ra | S∕N ratio
E1 | 130 | 1100 | 90 | 1.2 | −1.58362 | 2.1 | −6.444 | 4.8 | −13.624
E2 | 130 | 1400 | 120 | 1.3 | −2.27887 | 2.7 | −8.627 | 2.3 | −8.627
E3 | 130 | 1900 | 165 | 1.85 | −5.34343 | 2.3 | −7.2345 | 4.24 | −7.234
E4 | 130 | 2100 | 195 | 1.9 | −5.57507 | 2.35 | −7.421 | 3.2 | −7.421
E5 | 210 | 1100 | 120 | 1.6 | −4.0824 | 2.9 | −9.247 | 3 | −9.247
E6 | 210 | 1400 | 90 | 0.56 | 5.036239 | 3.1 | −9.827 | 1.55 | −9.827
E7 | 210 | 1900 | 195 | 0.9 | 0.91515 | 1.5 | −3.521 | 1.7 | −3.521
E8 | 210 | 2100 | 165 | 1.45 | −3.22736 | 2.4 | −7.604 | 1.3 | −7.604
E9 | 290 | 1100 | 165 | 1.52 | −3.63687 | 1.9 | −5.575 | 2.1 | −5.575
E10 | 290 | 1400 | 195 | 0.67 | 3.478504 | 1.8 | −5.105 | 1.3 | −5.105
E11 | 290 | 1900 | 90 | 0.8 | 1.9382 | 1 | 0 | 3.4 | 0
E12 | 290 | 2100 | 120 | 1.3 | −2.27887 | 2.5 | −7.9588 | 1.9 | −7.958
E13 | 350 | 1100 | 195 | 1.6 | −4.0824 | 1.4 | −2.922 | 3.2 | −2.922
E14 | 350 | 1400 | 165 | 1.2 | −1.58362 | 1.3 | −2.278 | 0.8 | −2.278
E15 | 350 | 1900 | 120 | 0.93 | 0.630341 | 0.8 | 1.938 | 1.4 | 1.938
E16 | 350 | 2100 | 90 | 1.1 | −0.82785 | 1.4 | −2.922 | 1 | −2.922