## Worksheet 1
Experiment no. | Current | Rotation speed | Voltage | Cryogenic electrode
|  |  |  | OC1 | S∕N ratio | TWR1 | S∕N ratio | Ra1 | S∕N ratio
E1 | 130 | 1100 | 90 | 1.05 | −0.42379 | 1.9 | −5.575 | 4.4 | −12.869
E2 | 130 | 1400 | 120 | 1.25 | −1.93820 | 2.55 | −8.130 | 2 | −6.020
E3 | 130 | 1900 | 165 | 1.6 | −4.08240 | 2.1 | −6.444 | 3.8 | −11.595
E4 | 130 | 2100 | 195 | 1.75 | −4.86076 | 2.15 | −6.648 | 3 | −9.542
E5 | 210 | 1100 | 120 | 1.4 | −2.92256 | 2.6 | −8.299 | 2.6 | −8.299
E6 | 210 | 1400 | 90 | 0.65 | 3.74173 | 2.9 | −9.247 | 1.3 | −2.278
E7 | 210 | 1900 | 195 | 0.7 | 3.09804 | 1.36 | −2.670 | 1.2 | −1.583
E8 | 210 | 2100 | 165 | 1.4 | −2.92256 | 2.35 | −7.421 | 1.35 | −2.606
E9 | 290 | 1100 | 165 | 1.53 | −3.69383 | 1.7 | −4.608 | 2.3 | −7.234
E10 | 290 | 1400 | 195 | 0.57 | 4.8825 | 1.55 | −3.806 | 1.1 | −0.827
E11 | 290 | 1900 | 90 | 0.75 | 2.49877 | 0.8 | 1.938 | 3.25 | −10.237
E12 | 290 | 2100 | 120 | 1.28 | −2.14420 | 2.25 | −7.043 | 1.85 | −5.343
E13 | 350 | 1100 | 195 | 1.65 | −4.34968 | 1.1 | −0.827 | 3 | −9.542
E14 | 350 | 1400 | 165 | 1 | 0 | 0.9 | 0.915 | 0.65 | 3.742
E15 | 350 | 1900 | 120 | 0.9 | 0.91515 | 0.6 | 4.436 | 1.2 | −1.583
E16 | 350 | 2100 | 90 | 0.95 | 0.44553 | 1 | 0 | 0.75 | 2.498