## Worksheet 1
Property | Material
| Titanium | Ti-6Al-4V | Ti-6Al-6V-2Sn | Ti-10V-2Fe-3Al | Inconel 718 | Al 7075-T6 Alloy
Density (g cm−3) | 4.5 | 4.43 | 4.54 | 4.65 | 8.22 | 2.81
Hardness (HRC) | 10–12 (equivalent) | 30–36 | 38 | 32 | 38–44 | ∼7 (equivalent)
Ultimate Tensile Strength (MPa) | 220 | 950 | 1050 | 970 | 1350 | 572
Yield strength (MPa) | 140 | 880 | 980 | 900 | 1170 | 503
Modulus of elasticity (GPa) | 116 | 113.8 | 110 | 110 | 200 | 71.7
Ductility (%) | 54 | 14 | 14 | 9 | 16 | 11
Fracture toughness (MPa m1∕2) | 70 | 75 | 60 | – | 96.4 | 20–29
Thermal Conductivity (W mK−1) | 17 | 6.7 | 6.6 | 7.8 | 11.4 | 130
Max. operating temperature (∘C) | ∼150 | 315 | 315 | 315 | 650 | –