## Worksheet 1
Run | Wear rate (R) |  | Ra (µm) |  | SCE (J mm−3)
| Trial A | Trial B | Trial A | Trial B | Trial A | Trial B
1 | −6.1684 | −6.2044 | 1.51 | 1.53 | 1.1004 | 1.1504
2 | −6.1408 | −6.1797 | 1.19 | 1.21 | 1.2338 | 1.3005
3 | −5.9364 | −5.9564 | 1.13 | 1.15 | 1.2005 | 1.2338
4 | −6.1815 | −6.2215 | 1.82 | 1.84 | 1.0004 | 1.0754
5 | −5.7789 | −5.7845 | 1.75 | 1.77 | 1.163 | 1.2192
6 | −5.7489 | −5.7877 | 1.61 | 1.63 | 1.3005 | 1.3756
7 | −5.9325 | −5.9525 | 2.96 | 2.98 | 1.0804 | 1.1104
8 | −5.8682 | −5.8924 | 2.61 | 2.63 | 1.1104 | 1.1705
9 | −5.1689 | −5.1959 | 2.66 | 2.68 | 1.2405 | 1.2805