## Worksheet 1
Responses |  | Cutting parameters
|  | f (mm rev−1) | v (m min−1) | d (mm) | CC
Wear rate, R | Best | 0.12 | 50 | 1 | 3
| Worst | 0.2 | 150 | 1.5 | 1
SCE (J mm−3) | Best | 0.2 | 50 | 2 | 3
| Worst | 0.12 | 150 | 1 | 2
Ra (µm) | Best | 0.12 | 150 | 1.5 | 3
| Worst | 0.2 | 50 | 2 | 1