## Worksheet 1
Response | Condition | Validation tests | Initial runs | % age difference
Wear rate R | Best | −6.3982 | −6.2215 | 33 %
| Worst | −5.1689 | −5.1689 | 0 %
SCE (J mm−3) | Best | 0.939 | 1.0004 | 10 %
| Worst | 1.4024 | 1.3756 | 2 %
Ra (µm) | Best | 0.98 | 1.13 | 9 %
| Worst | 3.06 | 2.98 | 2 %