## Worksheet 1
Parameter | Modulus of | Poisson's | Density | Yield | Tensile
name | elasticity | ratio |  | strength | strength
Q235-A | 200 GPa | 0.3 | 7.85 g cm−3 | 235 MPa | 375 MPa
40Cr | 211 GPa | 0.277 | 7.87 g cm−3 | 785 MPa | 980 MPa