## Worksheet 1
Physical Properties | Titanium – Ti6Al-4V
Chemical composition (%) | Al (6.0),V (4.0),C (0.08),N (0.05),O (0.2),H (0.0125),Fe (0.3),Ti (remaining)
Density (kg m−3) | 4429
Hardness (BHN) | 334
Ultimate Tensile Strength (MPa) | 950
Modulus of Elasticity (GPa) | 113.8
Poisson's Ratio | 0.34
Shear Modulus (GPa) | 44
Specific Heat Capacity (J(g∘C)-1) | 0.526
Thermal Conductivity (W (m K)−1) | 6.7
Melting Point (∘C) | 1604–1660