## Worksheet 1
Factors | For 30∘ Taper | For 45∘ Taper | For 60∘ Taper
Current (A) | 9.998 | 10 | 6.464
Pulse-off Time (µs) | 20 | 20 | 20
Optimal Response Variables
Kerf Width (Min) | 0.3792 | 0.3594 | 0.2716
Surface Roughness (Min) | 0.0096 | 0.0132 | 0.0141
MRR (Max) | 14.034 | 13.177 | 7.125
Wire Wear (Min) | 0.1136 | 0.3079 | 0.5212