## Worksheet 1
45CrMo material properties |  | SAE4137H Material properties
Elastic Modulus (GPa) | 211 | Elastic Modulus (GPa) | 211
Poisson's ratio | 0.28 | Poisson's ratio | 0.28
Density (kg m−3) | 7850 | Density (kg m−3) | 7850
Yield Strength (MPa) | 785 | Yield Strength (MPa) | 785
Tensile strength (MPa) | 930 | Tensile strength (MPa) | 980