## Worksheet 1
Condition | Parameters with ranges |  |  | Minimum thickness |  | Percentage
| Voltage | Sheet thickness | N | Num (mm) | Exp (mm) | Error
1 | 2400 | 1.02 | 6 | 0.824239 | 0.86 | 4.3 %
2 | 2400 | 1.22 | 5 | 1.08398 | 1.14 | 4.9 %
3 | 2400 | 1.63 | 4 | 1.53 | 1.55 | 1.3 %
4 | 2600 | 1.02 | 5 | 0.62 | 0.64 | 3 %
5 | 2600 | 1.22 | 4 | 0.94 | 0.98 | 4 %
6 | 2600 | 1.63 | 6 | 1.39 | 1.4 | 4.34 %
7 | 2800 | 1.02 | 4 | 0.58 | 0.6 | 3.3 %
8 | 2800 | 1.22 | 6 | 0.89 | 0.91 | 2.19 %
9 | 2800 | 1.63 | 5 | 1.34281 | 1.36 | 1.26 %