## Worksheet 1
Parameter | Value
Temperature resistance/vacuum | 1600 ∘C
Density | 1.7 g cm−3
Flexural strength | 210 MPa
Compressive strength | 9149 MPa
Young's modulus | 41 700 MPa
Tensile strength | 293 MPa
Interlamination shear strength | 11 MPa
Thermal conductivity | 30 W m−1 K
Coefficient of thermal expansion | 0.09×10-6 K