## Worksheet 1
Materials | Chemical compositions (wt %)
| Si | Cu | Mg | Ni | Fe | Zn | Ti | Mn | Al
Hyper-eutectic Al–21Si | 21.1 | 0.6 | 0.87 | 1.99 | 0.61 | 0.07 | 0.07 | 0.09 | Bal.
Hypo-eutectic Al–7.5Si | 7.48 | 0.94 | 0.22 | 0.09 | 0.71 | 0.09 | 0.06 | 0.01 | Bal.