## Worksheet 1
Property | API 5L X65 | SUS 316L
Young's modulus | 209 GPa | 194 GPa
Poisson ratio | 0.3 | 0.3
Yield strength | 600 MPa | 205 MPa
Ultimate strength | 758 MPa | 520 MPa
Elongation | 18 | 40