## Worksheet 1
Name | Parameter
Chemical solution | H2O2, Na2CO3, C10H12FeN2NaO8, C6H15NO3, HCl, HO(CH2CH2O)nH, C6H5N3, C6H12N4, Na2MoO4
Si | Monocrystalline silicon, (100), single-side polishing, Ra 0.5 nm
Si (1#) | Si, 120∘ constant temperature, heating 5 min
Si (2#) | Si, 120∘ constant temperature, heating 10 min
Si (UV-1#) | Si, UV lighting 10 min, 120∘ constant temperature, heating 5 min
Si (UV-2#) | Si, UV lighting 10 min, 120∘ constant temperature, heating 10 min