## Worksheet 1
Specimens | Upper surface S1 |  |  | Lower surface S2
| β1 | σ1 | η1 | β2 | σ2 | η2
| (µm) | (µm) | (mm−2) | (µm) | (µm) | (mm−2)
Turning | 72.54 | 0.3713 | 1498 | 75.31 | 0.3721 | 1499
Milling | 79.02 | 0.3864 | 1426 | 83.14 | 0.3532 | 1458