## Worksheet 1
Material of | Method of | Surface | Roughness
workpiece | processing | roughness | reduction
|  | (Sa) | rate
Copper rod | 3D EVC | 0.385 | –
| 3D EVC under the control of the robust adaptive fuzzy controller | 0.305 | 20.7 %
Aluminum rod | 3D EVC | 0.666 | –
| 3D EVC under the control of the robust adaptive fuzzy controller | 0.454 | 31.83 %
Titanium alloy | 3D EVC | 0.563 | –
(Ti6A14V)
| 3D EVC under the control of the robust adaptive fuzzy controller | 0.438 | 22.2 %