## Worksheet 1
| Material type | Density | Tensile strength | Average size | Poisson
|  | (g/cc) | (MPa) |  | ratio
Polypropylene | Copolymer | 0.91 | 28 | Grains (5 mm) | 0.36
Fiberglass | E-fiberglass | 2.6 | 2000 | Fibers (10–20 mm) | 0.21
Rubber powder | Recycled rubber | 1.52 | 45 | Particles (1 mm) | 0.49