## Worksheet 1
Material | Elastic | Shear elastic | Poisson | Thermal | Specific | Density
| modulus | modulus | ratio | conductivity | heat | (kg m−3)
| (N mm−2) | (N mm−2) |  | (W m K−1) | (J kg K−1)
H59 copper | 100 000 | 37 000 | 0.33 | 110 | 390 | 8500
304 stainless steel | 190 000 | 75 000 | 0.29 | 16 | 500 | 8000
6061 aluminum alloy | 69 000 | 26 000 | 0.33 | 170 | 1300 | 2700