## Worksheet 1
MUCT by the chip morphology (µm)
End cutting | H59 | 304 | 6061
edge (µm) | copper | stainless steel | aluminum alloy
1 | 0.8 | 0.8 | 0.8
3 | 1.5 | 1.5 | 1.5
5 | 3.5 | 3.5 | 3.5
7 | 4.5 | 4.5 | 4.5