## Worksheet 1
MUCT by the chip morphology (µm) and
MUCT by the surface roughness (µm)
End cutting | H59 |  | 304 |  | 6061
edge (µm) | copper |  | stainless steel |  | aluminum alloy
1 | 0.8 | 0.8 | 0.8 | 0.8 | 0.8 | 0.8
3 | 1.5 | 1.5 | 1.5 | 2 | 1.5 | 1.5
5 | 3.5 | 3 | 3.5 | 3.5 | 3.5 | 3.5
7 | 4.5 | 4.5 | 4.5 | 3.5 | 4.5 | 4.5