## Worksheet 1
Cutting | Simulation MUCT | Experiment MUCT | MUCT by
edge | peripheral/ | peripheral/ | others
radius | end edge | end edge | (µm)
(µm) | (µm) | (µm)
1 | 0.4/0.8 | 0.4/0.8 | 0.35–0.40 (exp, per) (Liu et al., 2006),0.3 (exp, per) (Kang et al., 2011)
3 | 0.9–1.2/1.5 | 0.9–1.2/1.5 | 1.05–1.20 (exp, per) (Liu et al., 2006),0.75 (sim, per) (Lai et al., 2008),1.0–1.4 (sim, per) (Wojciechowski et al., 2019)
5 | 1.5–2.0/3.5 | 1.5–2.0/3.5 | 1.20–2.15 (exp, per) (Vogler et al., 2004),1.0–1.6 (sim, per) (Cheng et al., 2018),3.0–3.5 (sim, end) (Cheng et al., 2018)
7 | 2.0–2.5/4.5 | 2.0–2.5/4.5 | 1.75–2.23 (exp, per) (Oliver et al., 2015)