## Worksheet 1
Parameter | Value
Initial diameter of the cylindrical workpiece D0 (mm) | 250
Initial height of the cylindrical workpiece H0 (mm) | 22.5
Height reduction ΔH / H0 (%) | 76 %
Feed rate of the lower die v (mm/s) | 1
Rotational speed of the upper dies n (r/min) | 75
Friction factor between the workpiece and the lower die | 0.7
Friction factor between the workpiece and the upper dies | 0.05
Temperature of the workpiece (∘C) | 900
Temperature of the dies (∘C) | 200
Temperature of the ambient (∘C) | 20
Convective heat transfer coefficient (N/s/mm/∘) | 0.02
Heat transfer coefficient (N/s/mm/∘) | 5