## Worksheet 1
Material | E (GPa) | δs (MPa) | μ | ρ (kg/m3) | K (MPa) | n | r
[7 empty] | r0 | r45 | r90
Q235 | 210 | 235 | 0.3 | 7850 | 576.3 | 0.2298 | 0.94 | 0.98 | 1.03