## Worksheet 1
| Al | C | Co | Cr | Cu | Fe | Mn | Mo | Nb | Ni | Si | Ti
Base metal | 0.39 | 0.052 | 0.05 | 19 | 0.17 | 16.7 | 0.29 | 2.93 | 4.97 | 54.3 | 0.26 | 0.9
Wire | 0.56 | 0.033 | 0.15 | 18.6 | 0.056 | 18.03 | 0.12 | 2.98 | 4.85 | 53.6 | 0.1 | 0.92
Average | 0.475 | 0.0425 | 0.1 | 18.8 | 0.113 | 17.365 | 0.205 | 2.955 | 4.91 | 53.95 | 0.18 | 0.91