## Worksheet 1
Component | Ni K | Cr K | Fe K | Mo L | Nb L | Al K | Ti K | Mn K
Spectrum 1 | 54.14 | 18.02 | 18.49 | 2.49 | 4.15 | 0.78 | 1.1 | 0.83
Spectrum 2 | 53.93 | 17.73 | 18.72 | 2.52 | 4.22 | 0.73 | 1.23 | 0.92
Spectrum 3 | 53.68 | 18.34 | 18.41 | 2.35 | 4.34 | 0.68 | 1.35 | 0.85
Spectrum 4 | 54.49 | 17.88 | 18.36 | 2.5 | 4.19 | 0.75 | 1.02 | 0.81
Average | 54.06 | 17.99 | 18.495 | 2.465 | 4.225 | 0.735 | 1.175 | 0.8525