## Worksheet 1
Speed | Force | Flat | R30 | R20 | R15
2 mm s−1 | 5.51 kN | 0.1641 | 0.178 | 0.1911 | 0.2319
| 6.92 kN | 0.1614 | 0.1734 | 0.1859 | 0.2068
| 8.23 kN | 0.1631 | 0.1734 | 0.186 | 0.198
5 mm s−1 | 5.51 kN | 0.154 | 0.1675 | 0.1781 | 0.2056
| 6.92 kN | 0.1557 | 0.1678 | 0.1863 | 0.1939
| 8.23 kN | 0.1526 | 0.1671 | 0.1758 | 0.1856
10 mm s−1 | 5.51 kN | 0.1484 | 0.1639 | 0.1775 | 0.211
| 6.92 kN | 0.1548 | 0.1678 | 0.1763 | 0.1869
| 8.23 kN | 0.1484 | 0.1584 | 0.1782 | 0.1918