## Worksheet 1
Resin | UV-MI-154NX | UV-266N | Elasticity modulus | Poisson's ratio | Density
| (hard oil) | (soft oil) | (GPa) |  | (g cm−3)
1 | 1 | 1 | 1.773 | 0.134 | 0.0045
2 | 2 | 1 | 1.988 | 0.213 | 0.0046
3 | 1 | 2 | 1.14 | 0.169 | 0.0055
4 | 0 | 1 | 0.613 | 0.091 | 0.0037
5 | 1 | 0 | 3.138 | 0.288 | 0.0048