## Worksheet 1
Rock | Uniaxial compressive | Tensile | Shear | Elastic | Density | Internal friction | Poisson's
samples | strength (MPa) | strength (MPa) | strength (MPa) | modulus (GPa) | (g cm−3) | angle (∘) | ratio
Sandstone | 67.548 | 4.346 | 13.56 | 11.54 | 2.4 | 38.03 | 0.062
Limestone | 105.951 | 6.758 | 17.72 | 31.2 | 2.75 | 43.62 | 0.171
Granite | 126.519 | 6.678 | 13.7 | 31.78 | 2.93 | 45.29 | 0.118