## Worksheet 1
Abrasion particle | Moh's | Intensity | Melting | Thermal | Abrasion | Cost | Processing objects
type | hardness |  | point | stability | resistance
Diamond | 10 | Great | 3550∘ | Low | Great | High | Hard and brittle materials
SiC | 9.5 | Great | 2700∘ | Great | Good | Medium | Titanium alloy, glass
Al2O3 | 9.0–9.2 | Good | 2054∘ | Good | Good | Low | Steel alloys