## Worksheet 1
Density | Modulus of | Poisson | Coefficient of | Thermal | Specific heat
(kg m−3) | elasticity | ratio | thermal expansion | conductivity | capacity
| (GPa) |  | (10−6 K−1​​​​​​​) | (W mK−1) | (J kg−1 K−1)
8150 | 218 | 0.3 | 11.9 | 23.5 or 200 ∘C | 55