## Worksheet 1
Experiment | Wheel | Feed rate | Grinding | Grinding force | Grinding force
number | speed | (mm min−1) | depth | in the | in the
| (r min−1) |  | (mm) | y direction (N) | z direction (N)
1 | 2500 | 150 | 0.02 | 11.47 | 2.01
2 | 2500 | 150 | 0.05 | 16.33 | 3.05
3 | 2500 | 150 | 0.08 | 22.42 | 4.25
4 | 2500 | 200 | 0.02 | 15.05 | 2.47
5 | 2500 | 200 | 0.05 | 20.53 | 3.72
6 | 2500 | 200 | 0.08 | 25.32 | 5.19
7 | 2500 | 250 | 0.02 | 16.46 | 2.87
8 | 2500 | 250 | 0.05 | 23.96 | 4.64
9 | 2500 | 250 | 0.08 | 29.4 | 6.01
10 | 3000 | 150 | 0.02 | 11.06 | 1.84
11 | 3000 | 150 | 0.05 | 15.66 | 2.79
12 | 3000 | 150 | 0.08 | 19.71 | 3.68
13 | 3000 | 200 | 0.02 | 13.31 | 2.21
14 | 3000 | 200 | 0.05 | 18.81 | 3.43
15 | 3000 | 200 | 0.08 | 22.14 | 4.68
16 | 3000 | 250 | 0.02 | 14.76 | 2.56
17 | 3000 | 250 | 0.05 | 21.04 | 4.02
18 | 3000 | 250 | 0.08 | 27.31 | 5.79
19 | 3500 | 150 | 0.02 | 10.06 | 1.55
20 | 3500 | 150 | 0.05 | 13.29 | 2.5
21 | 3500 | 150 | 0.08 | 16.71 | 3.26
22 | 3500 | 200 | 0.02 | 11.84 | 2.11
23 | 3500 | 200 | 0.05 | 16.14 | 3.05
24 | 3500 | 200 | 0.08 | 20.75 | 3.98
25 | 3500 | 250 | 0.02 | 12.93 | 2.31
26 | 3500 | 250 | 0.05 | 17.81 | 3.68
27 | 3500 | 250 | 0.08 | 21.96 | 4.99