## Worksheet 1
Material properties of GGG50
Density | 7100 (kg m−3)
Young's modulus | 169 (GPa)
Poisson's ratio | 0.275
Bulk modulus | 125.19 (GPa)
Shear modulus | 66.275 (GPa)
Tensile yield strength | 350 (MPa)
Tensile ultimate strength | 500 (MPa)
Modulus of elasticity | 169 (GPa)