## Worksheet 1
Front axle | Modulus of | Yield | The von | Tensional | Reaction | Reference
material | elasticity, | stress, | Mises stress, | strength, | force applied
| E (GPa) | σy | σmax | σt | to the hub
|  | (MPa) | (MPa) | (MPa) | (N)
ASTMA A-220 | 162 | 280 | 236.84 | 448 | 80 000 | Tarighi et al. (2011)
GGG50 | 169 | 350 | 81.5 | 500 | 30 000 | This study
Steel 16Mn | 203 | 345 | 47.48 | 450 | 24 500 | Bai et al. (2011)
Steel | 210 | 250 | 182.7 | 500 | 45 000 | Hu et al. (2011)
Steel | 207 | 220 | 152.9 | 450 | 26 977 | Oyyaravelu et al. (2012)