## Worksheet 1
Material | C | Ni | Si | Mn | Cr | Mo | P | S | Cu | Fe
X80 | 0.048 | 0.268 | 0.195 | 1.717 | 0.219 | 0.184 | 0.012 | 0.002 | – | Balance