## Worksheet 1
Temperature | Density | Conductivity | Specific heat
(°C) | (kg m−3) | (W m−1 °C−1) | (J kg−1 °C−1)
20 | 7820 | 50 | 460
250 | 7770 | 47 | 480
500 | 7610 | 40 | 530
750 | 7550 | 27 | 675
1000 | 7490 | 30 | 670
1500 | 7350 | 35 | 660
1750 | 7300 | 140 | 780