## Worksheet 1
Temperature | Poisson's | Young's modulus | Thermal expansion | Yield stress
(°C) | ratio | (MPa) | coefficient | (MPa)
(°C−1)
20 | 0.29 | 1.9×105 | 1.3×10-5 | 550
500 | 0.29 | 1.2×105 | 1.59×10-5 | 120
750 | 0.29 | 2×104 | 1.54×10-5 | 12
1000 | 0.29 | 2×10-5 | 1.53×10-5 | 1.5
1500 | 0.29 | 1.8×10-5 | 1.52×10-5 | 5.3×10-2
1750 | 0.29 | 1.7×10-5 | 1.49×10-5 | 2.1×10-3