## Worksheet 1
Cutting tool |  | Workpiece
Material | Tungsten steel alloy | Material | TC4
Tool diameter D (mm) | 10 | Tensile strength (MPa) | 990
Number of teeth N | 4 | Yield strength (MPa) | 830
Helix angle β (°) | 45 | Elastic modulus (MPa) | 114
Overhang (mm) | 65 | Hardness (HB) | 312