## Worksheet 1
Tool and workpiece materials | Density | Thermal conductivity | Poisson's ratio | Specific heat capacity | Coefficient of expansion | Modulus of elasticity
| ρ (kg m−3) | k (W (m °C)−1) | v | Cg (J (kg °C)−1) | λ (°C−1) | E (GPa)
TC4 | 4.44×103 | 7.3 | 0.3 | 580 | 8.6×10-6 | 113
Cemented carbide | 1.5×104 | 46 | 0.2 | 203 | 4.7×10-6 | 800