## Worksheet 1
N | vc | f | ap | Fp | Fc
| (m min−1) | (mm r−1) | (mm) | (N) | (N)
1 | 77.4 | 0.15 | 0.2 | 89.57 | 99.47
2 | 77.4 | 0.2 | 0.25 | 91.15 | 97.53
3 | 77.4 | 0.24 | 0.3 | 105.54 | 125.98
4 | 98.14 | 0.15 | 0.25 | 83.23 | 88.25
5 | 98.14 | 0.2 | 0.3 | 110.98 | 114.15
6 | 98.14 | 0.24 | 0.2 | 120.95 | 124.91
7 | 124.41 | 0.15 | 0.3 | 79.88 | 81.61
8 | 124.41 | 0.2 | 0.2 | 90.97 | 108.67
9 | 124.41 | 0.24 | 0.25 | 92.29 | 142.41