## Worksheet 1
| C | Si | Mn | Cr | Ni | Mo | V
wt % | 0.19 | 0.22 | 0.3 | 0,95 | 1.25 | 0.2 | 0.15
wt %1 | 0.16 | 0.2 | 0.19 | 1.11 | 1.25 | 0.17 | 0.15