## Worksheet 1
Parameter | E1851 | 316L2
Tensile strength Rm, MPa | 956 | 552
Yield strength Rp0.2, MPa | 901 | 394
Elongation A, % | 15.6 | 28
V-notch impact toughness, J | 113