## Worksheet 1
| Direction | Mean and σ of test results |  |  | Test results of additional validation
campaign, mean, and σ
State | (degree against base plate) | Rp0.2 (MPa) | Rm (MPa) | A % | Rp0.2 (MPa) | Rm (MPa) | A %
| vertical (90°) | 914 (16) | 977 (16) | 12 (1) | 925 (9) | 985 (14) | 12 (1)
As built | horizontal (0°) | 935 (15) | 980 (18) | 11 (2)
| diagonal (45°) | 919 (25) | 990 (14) | 9 (1)
After stress | vertical (90°) | 931 (13) | 990 (11) | 15 (3) | 910 (14) | 970 (17) | 15 (1)
Relieving | horizontal (0°) | 930 (10) | 990 (10) | 16 (2)
Treatment | diagonal (45°) | 972 (14) | 1035 (14) | 16 (1)
| vertical (90°) | 935 (15) | 980 (12) | 14 (1) | 950 (5) | 980 (4) | 14 (1)
After heat | horizontal (0°) | 941 (7) | 980 (9) | 14 (2) | 945 (17) | 985 (14) | 12 (1)
Treatment | diagonal (45°) | 946 (11) | 980 (9) | 14 (2) | 940 (7) | 980 (4) | 14 (1)
| specification | >640 | >950 | >8 | >640 | >950 | >8